## Sheet1
| C11（N/m） | C12 | C66 | YangModuli | PossionRatiao
IrN2_tetra_p4m2_strain-stress | 77.469 | 19.816 | 10.167 | 72.40021 | 0.2557926
MnN2_elastic_strain-stress | 131.123 | 3.255 | 23.729 | 131.0422 | 0.02482402
MoN2_tetra_p4m2_strain-stress | 92.116 | 5.774 | 16.78 | 91.75408 | 0.06268184
OsN2_tetra_p4m2_strain-stress | 90.421 | 28.663 | 12.877 | 81.33497 | 0.3169949
ReN2_tetra_p4m2_strain-stress | 96.488 | 16.986 | 17.281 | 93.49774 | 0.1760426
TcN2_tetra_p4m2_strain-stress | 128.785 | 7.773 | 17.205 | 128.3158 | 0.06035641
WN2_tetra_p4m2_strain-stress | 89.61 | 6.316 | 15.952 | 89.16483 | 0.0704832
Graphene | 352.681 | 63.034 | 144.823 | 341.4151 | 0.1787281
Tetra-MnN2 | 116.977 | 17.398 | 26.062 | 114.3894 | 0.1487301
Tetra-MoN2 | 88.354 | 7.453 | 18.424 | 87.72531 | 0.08435385
Tetra-ReN2 | 108.756 | 23.683 | 21.124 | 103.5987 | 0.2177627
Tetra-WN2 | 102.608 | 9.489 | 19.517 | 101.7305 | 0.09247817
h-TiN2 | 115.085 | 63.81 | 25.638
h-HfN2 | 146.419 | 88.505 | 28.957